## Cp
Uranium |  |  | Combined |  | Combined
| Cp | Cp | T | Cp | Temperature | Heat Capacity | Temperature | Heat Capacity
| cal/g/degC | J/kg/K | K | J/kg/K | K | J/kg/K | K | J/kg/K
50 | 0.00469 | 19.62296 | 323.15 | 216.760488 | 323.15 | 216.760488 | 773.15 | 452.3230352
100 | 0.008819 | 36.898696 | 373.15 | 268.8040088 | 373.15 | 268.8040088 | 873.15 | 1577.037
200 | 0.015988 | 66.893792 | 473.15 | 321.1487776 | 473.15 | 321.1487776 | 973.15 | 535.598024
300 | 0.022228 | 93.001952 | 573.15 | 346.2611456 | 573.15 | 346.2611456 | 1073.15 | 430.131936
400 | 0.0279 | 116.7336 | 673.15 | 399.3628 | 673.15 | 399.3628 | 1173.15 | 414.50888
500 | 0.033226 | 139.017584 | 773.15 | 452.3230352
600 | 0.038403 | 160.678152 | 873.15 | 1577.037
700 | 0.04637 | 194.01208 | 973.15 | 535.598024
800 | 0.05498 | 230.03632 | 1073.15 | 430.131936
900 | 0.0584 | 244.3456 | 1173.15 | 414.50888
ZircHydride
| Cp | Cp
| cal/g/degC | J/kg/K
50 | 0.072 | 301.248 | 323.15 K | 216.760488 J/kg/K
100 | 0.088 | 368.192 | 373.15 K | 268.8040088 J/kg/K
200 | 0.1028 | 430.1152 | 473.15 K | 321.1487776 J/kg/K
300 | 0.1087 | 454.8008 | 573.15 K | 346.2611456 J/kg/K
400 | 0.1244 | 520.4896 | 673.15 K | 399.3628 J/kg/K
500 | 0.1402 | 586.5968 | 773.15 K | 452.3230352 J/kg/K
600 | 0.522 | 2184.048 | 873.15 K | 1577.0370456 J/kg/K
700 | 0.163 | 681.992 | 973.15 K | 535.598024 J/kg/K
800 | 0.1233 | 515.8872 | 1073.15 K | 430.131936 J/kg/K
900 | 0.1165 | 487.436 | 1173.15 K | 414.50888 J/kg/K

## Rho
|  | T [C] | T [K]
20 | 4.95 x 10-5 | 20
200 | 4.95 x 10-5 | 50
280 | 6.11 x 10-5 | 100
400 | 7.03 x 10-5 | 150
700 | 8.60 x 10-5 | 200
1000 | 9.98 x 10-5 | 250
300
350
400
450
500
550
600
650
700
750
800
850
900
950
1000